## 5mm wet (Group 1)
| 1000mm/min | 2000mm/min | 3000mm/min | 4000mm/min | 5000mm/min | 6000mm/min | 7000mm/min | 8000mm/min | 9000mm/min
100% Power | More than 50 mm | More than 50 mm | More than 50 mm | More than 50 mm | 48.1 | 39.9 | 30.8 | 27.5 | 26.5
90% Power | More than 50 mm | More than 50 mm | More than 50 mm | More than 50 mm | 45.1 | 36.6 | 28.7 | 25.2 | 24.7
80% Power | More than 50 mm | More than 50 mm | More than 50 mm | 44.9 | 42.1 | 31 | 26.3 | 22 | 21.7
70% Power | More than 50 mm | More than 50 mm | More than 50 mm | 41.5 | 34.7 | 27.3 | 21.5 | 19 | 17.7
60% Power | More than 50 mm | More than 50 mm | 43.6 | 35.6 | 28.1 | 22.8 | 17.7 | 14.9 | 14.3
50% Power | More than 50 mm | More than 50 mm | 37.2 | 27.2 | 23.1 | 17.2 | 14 | 11.8 | 11.1
40% Power | More than 50 mm | 44.4 | 29.7 | 20.1 | 16.9 | 9.9 | 9.8 | 8.5 | 7.4
30% Power | More than 50 mm | 29.3 | 18.5 | 15.6 | 11.8 | 7.4 | 6.9 | 6.1 | 4.9
20% Power | 27.1 | 19.4 | 10.8 | 7.5 | 6.1 | 4.9 | 3.8 | 2.5 | 1.8
10% Power | 6.7 | 4.1 | None | None | None | None | None | None | None

## 5mm dry (Group 1)
| 1000mm/min | 2000mm/min | 3000mm/min | 4000mm/min | 5000mm/min | 6000mm/min | 7000mm/min | 8000mm/min | 9000mm/min
100% Power | More than 50 mm | More than 50 mm | More than 50 mm | More than 50 mm | More than 50 mm | 33 | 25.6 | 22 | 25.4
90% Power | More than 50 mm | More than 50 mm | More than 50 mm | More than 50 mm | 35.9 | 29.8 | 23.7 | 19.8 | 22.1
80% Power | More than 50 mm | More than 50 mm | More than 50 mm | 36 | 33.9 | 24.1 | 18.9 | 16.9 | 20.6
70% Power | More than 50 mm | More than 50 mm | More than 50 mm | 34.1 | 28.1 | 21.7 | 15.8 | 14 | 16.8
60% Power | More than 50 mm | More than 50 mm | 38 | 29.9 | 22.9 | 18.4 | 13.9 | 10.9 | 13
50% Power | More than 50 mm | More than 50 mm | 32.8 | 22.6 | 17.9 | 11.4 | 10.5 | 8.9 | 11.3
40% Power | More than 50 mm | 32.4 | 22.3 | 15.5 | 10.5 | 9.3 | 7.6 | 5.6 | 7
30% Power | More than 50 mm | 21.6 | 13.9 | 11.5 | 6.8 | 5.4 | 3.7 | 2.2 | 5.4
20% Power | 22.8 | 13.6 | 6.9 | 4.6 | 3.5 | 2.3 | 2.1 | 1.6 | 2.1
10% Power | 4.8 | 2.2 | None | None | None | None | None | None | None

## 5mm wet (Group 2)
| 1000mm/min | 2000mm/min | 3000mm/min | 4000mm/min | 5000mm/min | 6000mm/min | 7000mm/min | 8000mm/min | 9000mm/min
100% Power | More than 50 mm | More than 50 mm | More than 50 mm | More than 50 mm | 47.5 | 39.2 | 33.9 | 27.9 | 27.7
90% Power | More than 50 mm | More than 50 mm | More than 50 mm | More than 50 mm | 44.8 | 36.8 | 29.2 | 25.2 | 25.4
80% Power | More than 50 mm | More than 50 mm | More than 50 mm | 44.3 | 40.6 | 33.1 | 25.9 | 21.7 | 21.2
70% Power | More than 50 mm | More than 50 mm | More than 50 mm | 41 | 33.6 | 27.4 | 22.5 | 19.7 | 16.2
60% Power | More than 50 mm | More than 50 mm | 44.2 | 35.2 | 27.4 | 21.3 | 18.3 | 14.8 | 12.8
50% Power | More than 50 mm | More than 50 mm | 36.7 | 28.4 | 22.4 | 17.8 | 14.6 | 10.9 | 8.2
40% Power | More than 50 mm | 42.9 | 27.3 | 22 | 16.7 | 11.2 | 10.6 | 7.3 | 4.9
30% Power | More than 50 mm | 29.7 | 18.8 | 14.3 | 12.9 | 8.6 | 5.2 | 4.5 | 2.3
20% Power | 29 | 17.4 | 11.2 | 7.9 | 5.8 | 4.5 | 2.5 | None | None
10% Power | 5.9 | 2.7 | None | None | None | None | None | None | None

## 5mm dry (Group 2)
| 1000mm/min | 2000mm/min | 3000mm/min | 4000mm/min | 5000mm/min | 6000mm/min | 7000mm/min | 8000mm/min | 9000mm/min
100% Power | More than 50 mm | More than 50 mm | More than 50 mm | More than 50 mm | More than 50 mm | 30.3 | 27.2 | 23 | 22
90% Power | More than 50 mm | More than 50 mm | More than 50 mm | More than 50 mm | 36.5 | 29.5 | 25.4 | 21.5 | 19.8
80% Power | More than 50 mm | More than 50 mm | More than 50 mm | 36.5 | 33.6 | 27.9 | 21.1 | 19.1 | 16.9
70% Power | More than 50 mm | More than 50 mm | More than 50 mm | 33.4 | 28.1 | 22.9 | 17.2 | 16.4 | 14
60% Power | More than 50 mm | More than 50 mm | 36.7 | 27.3 | 20.8 | 14.7 | 13.3 | 12.2 | 10.9
50% Power | More than 50 mm | More than 50 mm | 28.5 | 21 | 16.4 | 13.3 | 8.9 | 8.3 | 7.7
40% Power | More than 50 mm | 32.4 | 21.6 | 17.2 | 12.6 | 8.6 | 6 | 6.5 | 5.6
30% Power | More than 50 mm | 21.6 | 13.9 | 11.1 | 8.2 | 5.2 | 4.2 | 3.5 | 2.2
20% Power | 21.6 | 13.6 | 7.9 | 5 | 3.5 | 2.1 | 1.4 | None | None
10% Power | 4.2 | 2.1 | None | None | None | None | None | None | None