## Sheet1
1.2mm Group | Base thickness | Expanded thickness | Dry thickness after expansion | Base length | Expanded length | Dry length after expansion | Base width | Expanded width | Dry width after expansion
1 | 1.2mm | 16.1mm | 13.0mm | 28.0mm | 31.0mm | 28.0mm | 21.7mm | 24.0mm | 21.5mm
2 | 1.2mm | 16.0mm | 13.0mm | 29.7mm | 32.9mm | 29.5mm | 20.5mm | 23.0mm | 20.0mm
3 | 1.2mm | 15.9mm | 13.0mm | 29.0mm | 31.7mm | 29.0mm | 18.3mm | 20.5mm | 18.0mm
4 | 1.2mm | 16.0mm | 13.0mm | 30.7mm | 34.00mm | 30.0mm | 19.6mm | 22.0mm | 19.3mm
5 | 1.2mm | 15.8mm | 13.0mm | 29.4mm | 32.1mm | 29.1mm | 20.1mm | 22.6mm | 20.0mm
1.5mm Group
1 | 1.5mm | 14.1mm | 10.2mm | 30.0mm | 32.5mm | 30.0mm | 17.5mm | 20.0mm | 17.5mm
2 | 1.5mm | 14.2mm | 10.2mm | 29.3mm | 33.0mm | 29.3mm | 20.4mm | 22.0mm | 20.1mm
3 | 1.5mm | 14.5mm | 10.0mm | 27.5mm | 30.1mm | 27.5mm | 18.8mm | 20.5mm | 18.8mm
4 | 1.5mm | 14.2mm | 10.0mm | 28.8mm | 32.0mm | 28.8mm | 18.8mm | 20.8mm | 18.8mm
5 | 1.5mm | 14.1mm | 10.0mm | 28.5mm | 31.2mm | 28.5mm | 17.9mm | 19.8mm | 17.5mm
6 | 1.5mm | 14.0mm | 10.0mm | 29.6mm | 32.9mm | 29.6mm | 18.6mm | 20.6mm | 18.2mm
2mm Group
1 | 2mm | 20.1mm | 14.1mm | 29.0mm | 31.9mm | 28.8mm | 20.3mm | 22.0mm | 20.0mm
2 | 2mm | 20.0mm | 13.0mm | 31.8mm | 35.4mm | 31.8mm | 22.0mm | 24.0mm | 22.0mm
3 | 2mm | 19.5mm | 13.2mm | 31.7mm | 34.3mm | 31.7mm | 23.2mm | 25.0mm | 23.2mm
4 | 2mm | 19.5mm | 13.2mm | 31.8mm | 34.5mm | 31.4mm | 20.8mm | 23.1mm | 20.7mm
5 | 2mm | 20.0mm | 13.9mm | 31.2mm | 34.2mm | 31.2mm | 20.7mm | 22.9mm | 20.0mm
3mm Group
1 | 3mm | 29.3mm | 22.3mm | 28.8mm | 30.0mm | 27.4mm | 20.4mm | 21.4mm | 19.6mm
2 | 3mm | 29.3mm | 22.3mm | 28.4mm | 29.8mm | 27.0mm | 20.1mm | 21.1mm | 18.9mm
3 | 3mm | 29.3mm | 22.1mm | 29.2mm | 30.2mm | 28.0mm | 19.9mm | 21.1mm | 18.6mm
4 | 3mm | 29.7mm | 22.2mm | 29.2mm | 30.8mm | 28.0mm | 20.6mm | 21.9mm | 19.0mm
5 | 3mm | 29.0mm | 22.0mm | 28.9mm | 30.3mm | 27.1mm | 19.5mm | 20.9mm | 18.7mm
6 | 3mm | 30.04mm | 28.0mm | 29.8mm | 29.9mm | 28.3mm | 20.0mm | 19.9mm | 18.6mm
7 | 3mm | 30.00mm | 28.3mm | 29.8mm | 29.7mm | 28.4mm | 20.0mm | 19.7mm | 18.5mm
6mm Group
1 | 6.2mm | 51.3mm | 38.2mm | 29.1mm | 31.0mm | 27.0mm | 20.6mm | 21.3mm | 19.0mm
2 | 6.3mm | 51.2mm | 38.1mm | 30.0mm | 30.9mm | 28.0mm | 19.6mm | 20.3mm | 18.7mm
3 | 6.3mm | 52.9mm | 38.7mm | 29.8mm | 31.2mm | 28.0mm | 18.6mm | 19.3mm | 16.0mm
4 | 6.3mm | 52.0mm | 38.4mm | 30.1mm | 31.1mm | 27.8mm | 20mm | 21.1mm | 18.5mm
5 | 6.5mm | 50.1mm | 42.8 mm | 30.0mm | 30.8mm | 27.4 mm | 19.7mm | 19.8mm | 18.4 mm
6 | 5.5mm | 49.4mm | 42.4mm | 29.8mm | 29.9mm | 29.1mm | 20.0mm | 20.4mm | 20.2mm
7 | 5.5mm | 49,4mm | 41.8mm | 29.8mm | 30.0mm | 27.6mm | 20.0mm | 20.4mm | 19.9mm
10mm Group
1 | 10mm | 100.1mm | 82.1mm | 27.6mm | 29.0mm | 26.0mm | 18.1mm | 19.1mm | 18.0mm
2 | 10mm | 100.8mm | 84.9mm | 27.6mm | 29.1mm | 26.2mm | 19.7mm | 18.9mm | 19.5mm
3 | 10mm | 100.3mm | 83.5mm | 27.3mm | 28.9mm | 26.0mm | 18.2mm | 20.1mm | 17.9mm
4 | 10mm | 101.0mm | 83.3mm | 27.7mm | 29.1mm | 26.4mm | 18.0mm | 18.1mm | 18.0mm
5 | 10mm | 100.5mm | 81.6mm | 27.5mm | 29.1mm | 27.0mm | 19.8mm | 21.5mm | 19.6mm