## Sheet1
1.2mm Group | Base thickness | Expanded thickness | Dry thickness after expansion | Base length | Expanded length | Dry length after expansion | Base width | Expanded width | Dry width after expansion | Thickness after the 1st hot pressing | Thickness after the 1st water absorption | Thickness after the 2nd hot pressing | Thickness after the 2nd water absorption | Thickness after the 3rd hot pressing | Thickness after the 3rd water absorption | Thickness after the 3rd hot pressing | Thickness after the 4th water absorption | Thickness after the 5th hot pressing | Thickness after the 5th water absorption | Thickness after the 6th hot pressing | Thickness after the 6th water absorption | Thickness after the 7th hot pressing | Thickness after the 7th water absorption | Thickness after the 8th hot pressing | Thickness after the 8th water absorption | Thickness after the 9th hot pressing | Thickness after the 9th water absorption | Thickness after the 10th hot pressing | Thickness after the 10th water absorption | Thickness after the 11th hot pressing | Thickness after the 11th water absorption | Thickness after the 12th hot pressing | Thickness after the 12th water absorption | Thickness after the 13th hot pressing | Thickness after the 13th water absorption | Thickness after the 14th hot pressing | Thickness after the 14th water absorption | Thickness after the 15th hot pressing | Thickness after the 15th water absorption
1 | 1.2mm | 16.1mm | 13.0mm | 28.0mm | 31.0mm | 28.0mm | 21.7mm | 24.0mm | 21.5mm | 1.3mm | 11.5mm | 1.5mm | 12.0mm | 1.5mm | 11.0mm | 1.3mm | 11.0mm | 1.3mm | 9.2mm | 1.2mm | 10.8mm | 1.5mm | 11.7mm | 1.1mm | 11.2mm | 1.3mm | 11.5mm | 1.4mm | 11.2mm | 1.4mm | 11.3mm | 1.3mm | 11.2mm | 1.2mm | 10.4mm | 1.4mm | 11.1mm | 1.2mm | 9.9mm
2 | 1.2mm | 16.0mm | 13.0mm | 29.7mm | 32.9mm | 29.5mm | 20.5mm | 23.0mm | 20.0mm
3 | 1.2mm | 15.9mm | 13.0mm | 29.0mm | 31.7mm | 29.0mm | 18.3mm | 20.5mm | 18.0mm
4 | 1.2mm | 16.0mm | 13.0mm | 30.7mm | 34.00mm | 30.0mm | 19.6mm | 22.0mm | 19.3mm
5 | 1.2mm | 15.8mm | 13.0mm | 29.4mm | 32.1mm | 29.1mm | 20.1mm | 22.6mm | 20.0mm | 1.5mm | 12.2mm | 1.5mm | 12.1mm | 1.6mm | 11.5mm | 1.3mm | 11.4mm | 1.4mm | 11.4mm | 1.4mm | 11.3mm | 1.6mm | 11.4mm | 1.3mm | 12.0mm | 1.4mm | 11.3mm | 1.5mm | 11.5mm | 1.5mm | 11.5mm | 1.4mm | 11.6mm | 1.5mm | 11.1mm | 1.6mm | 11.2mm | 1.2mm | 10.2mm
1.5mm Group
1 | 1.5mm | 14.1mm | 10.2mm | 30.0mm | 32.5mm | 30.0mm | 17.5mm | 20.0mm | 17.5mm
2 | 1.5mm | 14.2mm | 10.2mm | 29.3mm | 33.0mm | 29.3mm | 20.4mm | 22.0mm | 20.1mm
3 | 1.5mm | 14.5mm | 10.0mm | 27.5mm | 30.1mm | 27.5mm | 18.8mm | 20.5mm | 18.8mm | 1.5mm | 10.0mm | 1.5mm | 10.1mm | 1,6mm | 9.7mm | 1.4mm | 9.4mm | 1.4mm | 9.8mm | 1.5mm | 9.0mm | 1.6mm | 9.3mm | 1.1mm | 9.0mm | 1.3mm | 9.1mm | 1.4mm | 9.8mm | 1.3mm | 10.0mm | 1.6mm | 9.8mm | 1.7mm | 8.9mm | 1.2mm | 8.0mm | 0.8mm | 9.1mm
4 | 1.5mm | 14.2mm | 10.0mm | 28.8mm | 32.0mm | 28.8mm | 18.8mm | 20.8mm | 18.8mm
5 | 1.5mm | 14.1mm | 10.0mm | 28.5mm | 31.2mm | 28.5mm | 17.9mm | 19.8mm | 17.5mm
6 | 1.5mm | 14.0mm | 10.0mm | 29.6mm | 32.9mm | 29.6mm | 18.6mm | 20.6mm | 18.2mm | 1.5mm | 10.2mm | 1.4mm | 10.4mm | 1.6mm | 9.6mm | 1.3mm | 9.1mm | 1.4mm | 9.6mm | 1.5mm | 8.6mm | 1.9mm | 9.0mm | 1.3mm | 8.8mm | 1.3mm | 9.1mm | 1.5mm | 9.2mm | 1.5mm | 9.0mm | 1.7mm | 9.2mm | 1.7mm | 10.4mm | 1.3mm | 8.8mm | 1.0mm | 9.4mm
2mm Group
1 | 2mm | 20.1mm | 14.1mm | 29.0mm | 31.9mm | 28.8mm | 20.3mm | 22.0mm | 20.0mm | 2.2mm | 14.7mm | 2.1mm | 14.6mm | 2.2mm | 13.3mm | 1.9mm | 13.6mm | 1.6mm | 14.4mm | 1.4mm | 13.3mm | 2.2mm | 12.7mm | 1.9mm | 12.5mm | 1.9mm | 12.1mm | 2.1mm | 12.8mm | 1.8mm | 12.8mm | 1.9mm | 12.2mm | 2.0mm | 12.3mm | 2.5mm | 12.4mm | 1.6mm | 11.7mm
2 | 2mm | 20.0mm | 13.0mm | 31.8mm | 35.4mm | 31.8mm | 22.0mm | 24.0mm | 22.0mm
3 | 2mm | 19.5mm | 13.2mm | 31.7mm | 34.3mm | 31.7mm | 23.2mm | 25.0mm | 23.2mm | 2.1mm | 14.5mm | 2.1mm | 14.4mm | 2.1mm | 14.0mm | 1.8mm | 13.9mm | 1.7mm | 14.2mm | 1.7mm | 13.2mm | 2.0mm | 13.1mm | 1.5mm | 13.5mm | 1.8mm | 12.7mm | 1.9mm | 13.0mm | 1.7mm | 13.0mm | 1.9mm | 12.8mm | 1.9mm | 13.3mm | 2.6mm | 13.0mm | 1.5mm | 11.5mm
4 | 2mm | 19.5mm | 13.2mm | 31.8mm | 34.5mm | 31.4mm | 20.8mm | 23.1mm | 20.7mm
5 | 2mm | 20.0mm | 13.9mm | 31.2mm | 34.2mm | 31.2mm | 20.7mm | 22.9mm | 20.0mm
3mm Group
1 | 3mm | 29.3mm | 22.3mm | 28.8mm | 30.0mm | 27.4mm | 20.4mm | 21.4mm | 19.6mm
2 | 3mm | 29.3mm | 22.3mm | 28.4mm | 29.8mm | 27.0mm | 20.1mm | 21.1mm | 18.9mm
3 | 3mm | 29.3mm | 22.1mm | 29.2mm | 30.2mm | 28.0mm | 19.9mm | 21.1mm | 18.6mm
4 | 3mm | 29.7mm | 22.2mm | 29.2mm | 30.8mm | 28.0mm | 20.6mm | 21.9mm | 19.0mm
5 | 3mm | 29.0mm | 22.0mm | 28.9mm | 30.3mm | 27.1mm | 19.5mm | 20.9mm | 18.7mm
6 | 3mm | 30.04mm | 28.0mm | 29.8mm | 29.9mm | 28.3mm | 20.0mm | 19.9mm | 18.6mm | 2.8mm | 20.1mm | 2.1mm | 18.8mm | 3.0mm | 19.6mm | 3.5mm | 23.0mm | 2.8mm | 23.0mm | 2.8mm | 23.0mm | 2.8mm | 23.0mm | 2.8mm | 23.0mm | 3.3mm | 23.0mm | 3.0mm | 23.0mm | 2.8mm | 23.0mm | 3.2mm | 23.0mm | 2.9mm | 23.0mm | 3.1mm | 23.0mm | 4.2mm | 23.0mm
7 | 3mm | 30.00mm | 28.3mm | 29.8mm | 29.7mm | 28.4mm | 20.0mm | 19.7mm | 18.5mm | 2.8mm | 20.5mm | 2.5mm | 18.4mm | 3.2mm | 20.2mm | 3.3mm | 23.2mm | 3.6mm | 23.2mm | 2.8mm | 23.2mm | 2.8mm | 23.2mm | 3.0mm | 23.2mm | 2.8mm | 23.2mm | 2.8mm | 23.2mm | 3.8mm | 23.2mm | 3.1mm | 23.2mm | 3.5mm | 23.2mm | 3.4mm | 23.2mm | 2.8mm | 23.2mm
6mm Group
1 | 6.2mm | 51.3mm | 38.2mm | 29.1mm | 31.0mm | 27.0mm | 20.6mm | 21.3mm | 19.0mm | 6.3mm | 37.7mm | 6.1mm | 36.3mm | 5.1mm | 37.3mm | 5.6mm | 35.3mm | 5.6mm | 34.9mm | 3.8mm | 34.5mm | 4.2mm | 34.0mm | 4.5mm | 33.6mm | 4.0mm | 32.4mm | 4.5mm | 31.0mm | 4.4mm | 32.6mm | 4.1mm | 33.2mm | 3.8mm | 33.2mm | 3.6mm | 33.3mm | 4.0mm | 33.3mm
2 | 6.3mm | 51.2mm | 38.1mm | 30.0mm | 30.9mm | 28.0mm | 19.6mm | 20.3mm | 18.7mm
3 | 6.3mm | 52.9mm | 38.7mm | 29.8mm | 31.2mm | 28.0mm | 18.6mm | 19.3mm | 16.0mm | 6.3mm | 37.6mm | 6.2mm | 34.4mm | 5.7mm | 36.4mm | 5.8mm | 34.9mm | 5.0mm | 33.7mm | 4.2mm | 34.0mm | 4.2mm | 34.2mm | 4.7mm | 34.5mm | 4.0mm | 33.5mm | 4.2mm | 34.1mm | 4.9mm | 33.6mm | 4.5mm | 34.1mm | 4.0mm | 30.8mm | 4.2mm | 31.7mm | 3.9mm | 31.7mm
4 | 6.3mm | 52.0mm | 38.4mm | 30.1mm | 31.1mm | 27.8mm | 20mm | 21.1mm | 18.5mm
5 | 6.5mm | 50.1mm | 42.8 mm | 30.0mm | 30.8mm | 27.4 mm | 19.7mm | 19.8mm | 18.4 mm
6 | 5.5mm | 49.4mm | 42.4mm | 29.8mm | 29.9mm | 29.1mm | 20.0mm | 20.4mm | 20.2mm
7 | 5.5mm | 49,4mm | 41.8mm | 29.8mm | 30.0mm | 27.6mm | 20.0mm | 20.4mm | 19.9mm
10mm Group
1 | 10mm | 100.1mm | 82.1mm | 27.6mm | 29.0mm | 26.0mm | 18.1mm | 19.1mm | 18.0mm | 11.6mm | 75.5mm | 10.6mm | 68.2mm | 11.2mm | 78.8mm | 11.7mm | 70.3mm | 11.2mm | 71.4mm | 10.4mm | 70.2mm | 11.3mm | 73.5mm | 11.4mm | 68.6mm | 11.2mm | 67.8mm | 10.5mm | 68.1mm | 13.1mm | 65.0mm | 12.9mm | 68.8mm | 13.7mm | 61.3mm | 15.6mm | 67.5mm | 9.9mm | 72.0mm
2 | 10mm | 100.8mm | 84.9mm | 27.6mm | 29.1mm | 26.2mm | 19.7mm | 18.9mm | 19.5mm | 10.2mm | 78.7mm | 10.7mm | 72.7mm | 11.9mm | 71.8mm | 12.8mm | 68.8mm | 12.5mm | 70.7mm | 11.3mm | 68.1mm | 12.6mm | 68.6mm | 12.2mm | 70.0mm | 11.1mm | 69.8mm | 11.8mm | 68.0mm | 12.6mm | 67.4mm | 14.7mm | 71.1mm | 15.1mm | 60.8mm | 14.9mm | 71.8mm | 13.8mm | 69.6mm
3 | 10mm | 100.3mm | 83.5mm | 27.3mm | 28.9mm | 26.0mm | 18.2mm | 20.1mm | 17.9mm
4 | 10mm | 101.0mm | 83.3mm | 27.7mm | 29.1mm | 26.4mm | 18.0mm | 18.1mm | 18.0mm
5 | 10mm | 100.5mm | 81.6mm | 27.5mm | 29.1mm | 27.0mm | 19.8mm | 21.5mm | 19.6mm